## Pipes
AMPLATS PIPING SPECIFICATIONS - PIPE SIZES AND MATERIALS (EXPANDED)
Spec | Size Range | Description | Material
V2 | 50&UNDER | CS MED WT, SCRD ENDS TO BSP, 6.0m | SABS 62
V2 | 65-150 | CS, MED. WT. BE, 6.0m SCARFED | SABS 62
V2 | 200-700 | CS, 6mm WALL, BE, ERW, 9.0m | SABS 719 GRD "B"
V2a | 50&UNDER | CS MED WT, SCRD ENDS TO BSP, 6.0m | SABS 62
V2a | 65-150 | CS, MED. WT. BE, 6.0m SCARFED | SABS 62
V2a | 200-700 | CS, 6mm WALL, BE, ERW, 9.0m | SABS 719 GRD "B"
V3 | 50&UNDER | CS MED WT, SCRD ENDS TO BSP, 6.0m | SABS 62
V3 | 65-150 | CS, MED. WT. BE, 6.0m SCARFED | SABS 62
V3 | 200-700 | CS, 6mm WALL, BE, ERW, 9.0m | SABS 719 GRD "B"
V4 | 65&UNDER | CS MED WT SCRD ENDS TO BSP, 6.0m | SABS 62
V4 | 80-150 | CS, MED WT, BE, 6.0m | SABS 62
V4 | 200-400 | CS, 6mm WALL, BE, ERW, 9.0m | SABS 719 GRD "B"
V4 | 450 | CS, 8mm WALL, BE, ERW, 9.0m | SABS 719 GRD "B"
V5 | 65&UNDER | CS HVY WT SCRD ENDS TO BSP, 6.0m | SABS 62
V5 | 80-150 | CS, HVY WT, BE, 6.0m | SABS 62
V5 | 200-250 | CS, 6mm WALL, BE, ERW, 9.0m | SABS 719 GRD "B"
V5 | 300-350 | CS, 8mm WALL, BE, ERW, 9.0m | SABS 719 GRD "B"
V5 | 400-450 | CS, 10mm WALL, BE, ERW, 9.0m | SABS 719 GRD "B"
A2 | 15-150 | CS MED WT, PE, SCARFED | SABS 62
A2 | 200-700 | CS, 6mm WALL, PE, ERW | SABS 719 GRD "B"
A3 | 15-150 | CS MED WT, PE, SCARFED | SABS 62
A3 | 200-450 | CS, 6mm WALL, PE, ERW | SABS 719 GRD "B"
A3 | 500-600 | CS, 8mm WALL, PE, ERW | SABS 719 GRD "B"
A4 | 15-50 | BYPASS PIPE - SCHEDULE 40, SEAMLESS, PLAIN ENDS DIMENSIONS TO ANSI B36.10 | ASTM A106 GRD B
A4 | 50-300 | TRANSFER PIPE - SCHEDULE 40, SEAMLESS, PLAIN ENDS DIMENSIONS TO ANSI B36.10 | ASTM A106 GRD B
A5 | 8-32 | SCHED. XS SMLS THREADED & COUPLED | ASTM A106 B
A5 | 40-500 | ERW BEVELLED ENDS TO ANSI B16.25 | API 5L B
AA2 | 15-150 | MS MED WT, PE, 6.0m, SCARFED | SABS 62
AA2 | 200-700 | CS, 6mm WALL, PE, ERW, 9.0m | SABS 719 GRD "B"
AA5 | 150&UNDER | MS MED WT, PE, 6.7m | SABS 62
AA5 | 200-450 | CS, 6mm WALL, PE, ERW, 9.144m | SABS 719 GRD "B"
AA5 | 500-600 | CS, 8mm WALL, PE, ERW, 9.144m | SABS 719 GRD "B"
AF2 | 15-150 | MS MED WT, PE, 4985 LG | SABS 62
AF2 | 200-450 | CS, 6mm WALL, PE, ERW, 9985 LG | SABS 719 GRD "B"
AF2 | 500-600 | CS, 8mm WALL, PE, ERW, 9985 LG | SABS 719 GRD "B"
AF3 | 15-150 | MS MED WT, PE, 4985 LG | SABS 62
AF3 | 200-450 | CS, 6mm WALL, PE, ERW, 9985 LG | SABS 719 GRD "B"
AF3 | 500-600 | CS, 8mm WALL, PE, ERW, 9985 LG | SABS 719 GRD "B"
AL2 | 150&UNDER | MS MED WT, PE, 6.7m LG | SABS 62
AL2 | 200-450 | CS, 6mm WALL, PE, ERW, 9.144m LG | SABS 719 GRD "B"
AL2 | 500-600 | CS, 8mm WALL, PE, ERW, 9.144m LG | SABS 719 GRD "B"
AL3 | 150&UNDER | MS MED WT, PE, 6.7m LG | SABS 62
AL3 | 200-450 | CS, 6mm WALL, PE, ERW, 9.144m LG | SABS 719 GRD "B"
AL3 | 500-600 | CS, 8mm WALL, PE, ERW, 9.144m LG | SABS 719 GRD "B"
B4 | 50-150 | CS, SCHEDULE 80 (STD WT) PE, SMLS | ASTM A106 GRD "B"
BA | 10-40 | CS, ERW, SCREWED ENDS TO ISO 7 | SABS 62 HEAVY
BA | 50-100 | CS, ERW, BEVELLED ENDS | SABS 62 MEDIUM
BA | 150-600 | CS, ERW, BEVELLED ENDS | SABS 719 GRD "B" 6mm
BA | 650-800 | CS, ERW, BEVELLED ENDS | SABS 719 GRD "B" 8mm
BA-04 | 10-40 | CS, ERW, SCREWED ENDS TO ISO 7 | SABS 62 HEAVY
BA-04 | 50-100 | CS, ERW, BEVELLED ENDS | SABS 62 MEDIUM
BA-04 | 150-600 | CS, ERW, BEVELLED ENDS | SABS 719 GRD "B" 6mm
BB | 15-40 | CS, ERW, PLAIN ENDS TO ISO R7 | SABS 62 HEAVY
BB | 50-150 | CS, ERW, BEVELLED ENDS | SABS 62 MEDIUM
BB | 200 | CS, ERW, BEVELLED ENDS | SABS 719 GRD "B" 6mm
BC | 15-40 | CS, ERW, SCREWED ENDS | SABS 62 HEAVY
BC | 50-150 | CS, ERW, BEVELLED ENDS | SABS 62 MEDIUM
BC | 200-500 | CS, ERW, BEVELLED ENDS | SABS 719 GRD "B" 6mm
BD | 15-40 | CS, ERW, SCREWED ENDS | SABS 62 HEAVY
BD | 50-150 | CS, ERW, BEVELLED ENDS | SABS 62 MEDIUM
BD | 200-500 | CS, ERW, BEVELLED ENDS | SABS 719 GRD "B" 6mm
BE | 15-40 | CS, ERW, SCREWED ENDS | SABS 62 HEAVY
BE | 50-150 | CS, ERW, BEVELLED ENDS | SABS 62 MEDIUM
BE | 200-500 | CS, ERW, BEVELLED ENDS | SABS 719 GRD "B" 6mm
BF | 15-40 | CS, ERW, SCREWED ENDS | SABS 62 HEAVY
BF | 50-150 | CS, ERW, BEVELLED ENDS | SABS 62 MEDIUM
BF | 200-500 | CS, ERW, BEVELLED ENDS | SABS 719 GRD "B" 6mm
BF2 | 50-300 | CS, STD WT, PE, SMLS | ASTM A106 GRD "B"
BH | 15-40 | CS, ERW, SCREWED ENDS | SABS 62 HEAVY
BH | 50-150 | CS, ERW, BEVELLED ENDS | SABS 62 MEDIUM
BH | 200-500 | CS, ERW, BEVELLED ENDS | SABS 719 GRD "B" 6mm
BI | 15-40 | CS, ERW, SCREWED ENDS | SABS 62 HEAVY
BI | 50-150 | CS, ERW, BEVELLED ENDS | SABS 62 MEDIUM
BI | 200-500 | CS, ERW, BEVELLED ENDS | SABS 719 GRD "B" 6mm
BJ | 15-40 | CS, ERW, SCREWED ENDS | SABS 62 HEAVY
BJ | 50-150 | CS, ERW, BEVELLED ENDS | SABS 62 MEDIUM
BJ | 200-500 | CS, ERW, BEVELLED ENDS | SABS 719 GRD "B" 6mm
BL2 | 50-300 | CS, STD WT, PE, SMLS | ASTM A106 GRD "B"
BL3 | 50-300 | CS, STD WT, PE, SMLS | ASTM A106 GRD "B"
C4 | 15-150 | CS MED WT, PE, SCARFED | SABS 62
C4 | 200-450 | CS, 6mm WALL, PE, ERW | SABS 719 GRD "C"
C6 | 15-150 | CS MED WT, PE, SCARFED | SABS 62
C6 | 200-450 | CS, 6mm WALL, PE, ERW | SABS 719 GRD "C"
C8 | 15-150 | CS MED WT, PE, SCARFED | SABS 62
C8 | 200-450 | CS, 6mm WALL, PE, ERW | SABS 719 GRD "C"
DC3 | 15-50 | CS, SCHED 40, PE, RANDOM | ASTM A106 GRD B
DC3 | 65-150 | CS, SCHED 40, BE, RANDOM | ASTM A106 GRD B
DC3 | 200-450 | CS, 6mm WALL, BE, RANDOM | SABS 719 GRD "B" ERW
DC5 | 15-50 | CS, SCHED 80, PE, RANDOM | ASTM A106 GRD B
DC5 | 65-150 | CS, SCHED 80, BE, RANDOM | ASTM A106 GRD B
E2 | 100-250 | CS, SCHEDULE STD WEIGHT, PE PIPE | ASTM A106 GRADE "B"
E3 | 100-250 | CS, SCHEDULE XS WEIGHT, PE PIPE | ASTM A106 GRADE "B"
E4 | 15-150 | CS MED WT, PE, SCARFED | SABS 62
E4 | 200-500 | CS, 10mm WALL, PE, ERW, 10.0m | SABS 719 GRADE "B"
E5 | 15-150 | CS MED WT, PE, SCARFED | SABS 62
E5 | 200-500 | CS, 10mm WALL, PE, ERW, 10.0m | SABS 719 GRADE "B"
E6 | 200-500 | CS, 10mm WALL, PE, ERW, 10.0m | SABS 719 GRADE "B"
EA | 15-40 | SCHEDULE 40S, SEAMLESS, BEVELLED ENDS | ASTM A312 GR TP 304L
EA | 50-300 | SCHEDULE 10S, SEAMLESS, BEVELLED ENDS | ASTM A312 GR TP 304L
EB | 15-40 | SCHEDULE 40S, SEAMLESS, PLAIN ENDS DIMENSIONS TO ASME B36.19 | ASTM A312 GR TP 316L
EB | 50-300 | SCHEDULE 10S, SEAMLESS, BEVELLED ENDS | ASTM A312 GR TP 316L
EC | 15-40 | SCHEDULE 40S, SEAMLESS, BEVELLED ENDS | ASTM A312 GR TP 316L
EC | 50-300 | SCHEDULE 10S, SEAMLESS, BEVELLED ENDS | ASTM A312 GR TP 316L
EF | 15-40 | SCHEDULE 40S, SEAMLESS, BEVELLED ENDS | ASTM A312 GR TP 316L
EF | 50-300 | SCHEDULE 10S, SEAMLESS, BEVELLED ENDS | ASTM A312 GR TP 316L
EH | 15-40 | SCHEDULE 40S, SEAMLESS, BEVELLED ENDS | ASTM A312 GR TP 304
EH | 50-300 | SCHEDULE 10S, SEAMLESS, BEVELLED ENDS | ASTM A312 GR TP 304
F2 | 15-150 | MS MED WT, PE, SCARFED | SABS 62
F2 | 200-450 | CS, 6mm WALL, PE, ERW | SABS 719 GRD "B"
FC3 | 15-50 | CS, SCHED 40, PE | ASTM A106 GRD B
FC3 | 65-150 | CS, SCHED 40, BE | ASTM A106 GRD B
G2 | 65&UNDER | CS, MED WT, ENDS SCREWED TO BSP, 6.0M | SABS 62 GALVANISED
G2 | 80-150 | CS, MED WT, BE, 6.0M | SABS 62 GALVANISED
G2 | 200-700 | CS, 6mm WALL, PE, ERW 9.0M | SABS 719 GRD "B"
G2A | 15-65 | CS MED WT, PE, SCARFED GALV | SABS 62
G3 | 15-150 | CS MED WT, PE, SCARFED GALV | SABS 62
G3 | 200-450 | CS, 6mm WALL, PE, ERW GALV | SABS 719 GRD "B"
G4 | 15-150 | CS MED WT, PE, SCARFED GALV | SABS 62
G4 | 200-450 | CS, 6mm WALL, PE, ERW GALV | SABS 719 GRD "B"
G5 | 15-150 | CS MED WT, PE, SCARFED GALV | SABS 62
G5 | 200-450 | CS, 6mm WALL, PE, ERW GALV | SABS 719 GRD "B"
G6 | 15-150 | CS MED WT, PE, SCARFED GALV | SABS 62
G6 | 200-450 | CS, 6mm WALL, PE, ERW GALV | SABS 719 GRD "B"
GA | 15-150 | CS MED WT, PE, SCARFED GALV | SABS 62
GA | 200-450 | CS, 6mm WALL, PE, ERW GALV | SABS 719 GRD "B"
GL2 | 15-150 | CS MED WT, PE, SCARFED GALV | SABS 62
GL2 | 200-450 | CS, 6mm WALL, PE, ERW GALV | SABS 719 GRD "B"
H2 | 50-150 | CS MED WT, PE, SCARFED | SABS 62
H2 | 200 & OVER | CS, 6mm WALL, PE, ERW | SABS 719 GRD "B"
HA | 50-150 | CS MED WT, PE, SCARFED | SABS 62
HA | 200 & OVER | CS, 6mm WALL, PE, ERW | SABS 719 GRD "B"
JA | 15-400 | PP - POLYPROPYLENE (CO-POLYMER) UV RESISTANT | SABS 1315
JB | 15-200 | PVDF - POLYVINYLIDENE FLUORIDE | ISO 10931
JC | 15-200 | ABS (LIGHT BLUE) | ISO 2580
JD | 15-400 | GRP REINFORCED THERMOSETTING RESIN | VINYL ESTER DERAKANE 411-45
JE | 15-400 | PP - POLYPROPYLENE (CO-POLYMER) | SABS 1315
JH | 15-400 | GRP REINFORCED THERMOSETTING RESIN | VINYL ESTER DERAKANE 411-45
K1 | 63-500 | HDPE, CLASS PN8, PE80 (SDR 17), PE | PE80 to SANS ISO 4427
K2 | 63-500 | HDPE, CLASS PN16, PE80 (SDR 11), PE | PE80 to SANS ISO 4427
K3 | 63-500 | HDPE, CLASS PN10, PE80, PE | PE80 to SANS ISO 4427
M2 | 50-150 | CS MED WT, PE, SCARFED | SABS 62
M2 | 200-700 | CS, 6mm WALL, PE, ERW | SABS 719 GRD "B"
MA | 25-150 | PIPE, SEAMLESS, SCHED 40, TO ASME B36.10M WITH FLARED ENDS, PP LINED | ASTM A106 GRD B
N2 | 50-150 | CS MED WT, PE, SCARFED | SABS 62
N2 | 200-700 | CS, 6mm WALL, PE, ERW | SABS 719 GRD "B"
N4 | 50-150 | CS MED WT, PE, SCARFED | SABS 62
N4 | 200-700 | CS, 6mm WALL, PE, ERW | SABS 719 GRD "B"
P2 | ALL SIZES | uPVC CLASS 9 | SABS 966
R2 | 50-150 | CS MED WT, PE, SCARFED | SABS 62
R2 | 200-600 | CS, 6mm WALL, PE, ERW | SABS 719 GRD "B"
R3 | 50-150 | CS MED WT, PE, SCARFED | SABS 62
R3 | 200-600 | CS, 6mm WALL, PE, ERW | SABS 719 GRD "B"
T2 | 20-50 | CS, SCHEDULE 40, PE | ASTM A106 GRADE "B"
CF4 | 200-400 | CS, 10mm WALL, PE, ERW | SABS 719 GRD "B"
CF5 | 200-400 | CS, 10mm WALL, PE, ERW | SABS 719 GRD "B"
CF7 | 200-400 | CS, 10mm WALL, PE, ERW | SABS 719 GRD "B"
CL4 | 200-400 | CS, 10mm WALL, PE, ERW | SABS 719 GRD "B"
CL7 | 200-400 | CS, 10mm WALL, PE, ERW | SABS 719 GRD "B"
E9 | 200-500 | CS, 16mm WALL, PE, ERW, 10.0m | SABS 719 GRADE "B"
ED | 15-40 | SCHEDULE 40S, SEAMLESS, BEVELLED ENDS | ASTM A312 GR TP 316L
ED | 50-100 | SCHEDULE 10S, SEAMLESS, BEVELLED ENDS | ASTM A312 GR TP 316L
ED | 150-300 | SCHEDULE 5S, SEAMLESS, BEVELLED ENDS | ASTM A312 GR TP 316L
ED | 350-600 | SCHEDULE 5S, EFW TO ASTM A358 CLASS 5 | ASTM A240 GR 316L
EJ | 15-40 | SCHEDULE 40S, SEAMLESS, BEVELLED ENDS | ASTM A312 GR TP 316L
EJ | 50-300 | SCHEDULE 10S, SEAMLESS, BEVELLED ENDS | ASTM A312 GR TP 316L
EK | 15-40 | SCHEDULE 40S, SEAMLESS, BEVELLED ENDS | ASTM A312 GR TP 316L
EK | 50-300 | SCHEDULE 10S, SEAMLESS, BEVELLED ENDS | ASTM A312 GR TP 316L
I2 | 15-50 | SCHEDULE 40, SEAMLESS OR LONGITUDINALLY WELDED | ALLOY 20 / ASTM B464
I2 | 80-900 | CENTRIFUGALLY CAST DUCTILE IRON PIPE CL 250# | ASTM A536, Gr. 60-42-10
JF | 20-63 OD | uPVC CLASS PN16 | SABS 966
JF | 75-400 OD | uPVC CLASS PN9 | SABS 966
JF2 | 20-63 OD | uPVC CLASS PN16 | SABS 966
JF2 | 75-400 OD | uPVC CLASS PN9 | SABS 966
JG | 20-63 OD | uPVC CLASS PN16 | SABS 966
JG | 75-400 OD | uPVC CLASS PN9 | SABS 966
KA1 | 110-280 | HDPE, CLASS 6, PE | SABS 533 PART 2 TYPE 4
KA2 | 110-280 | HDPE, CLASS 6, PE | SABS 533 PART 2 TYPE 4
KA3 | 110-280 | HDPE, CLASS 6, PE | SABS 533 PART 2 TYPE 4
MB | 25-150 | CS SEAMLESS, SCHED 40, RF SPOOL PIECE, PVDF LINED 2.7mm | ASTM A106 Gr B
MC | 25-150 | CS SEAMLESS, SCHED 40, RF SPOOL PIECE, PVDF LINED | ASTM A106 Gr B
MD | 25-150 | CS SEAMLESS, SCHED 40, RF SPOOL PIECE, PVDF LINED | ASTM A106 Gr B
MF | 25-150 | CS SEAMLESS, SCHED 40, RF SPOOL PIECE, PVDF LINED | ASTM A106 Gr B
O1 | 15-40 | SCHED. 40S SMLS PLAIN ENDS | ASTM A312 TP316L
O1 | 50-150 | SCHED. 10S SMLS BEVELLED ENDS | ASTM A312 TP316L
R4 | 50-150 | CS MED WT, PE, SCARFED | SABS 62
R4 | 200-400 | CS, 6mm WALL, PE, ERW | SABS 719 GRD "B"
R4 | 450-500 | CS, 8mm WALL, PE, ERW | SABS 719 GRD "B"
R5 | 50-150 | CS MED WT, PE, SCARFED | SABS 62
R5 | 200-600 | CS, 6mm WALL, PE, ERW | SABS 719 GRD "B"
R6 | 50-150 | CS MED WT, PE, SCARFED | SABS 62
R6 | 200-600 | CS, 6mm WALL, PE, ERW | SABS 719 GRD "B"
R7 | 50-150 | CS MED WT, PE, SCARFED | SABS 62
R7 | 200-600 | CS, 6mm WALL, PE, ERW | SABS 719 GRD "B"
R8 | 50-150 | CS MED WT, PE, SCARFED | SABS 62
R8 | 200-600 | CS, 6mm WALL, PE, ERW | SABS 719 GRD "B"
R9 | 50-150 | CS MED WT, PE, SCARFED | SABS 62
R9 | 200-600 | CS, 6mm WALL, PE, ERW | SABS 719 GRD "B"
R10 | 50-150 | CS MED WT, PE, SCARFED | SABS 62
R10 | 200-600 | CS, 6mm WALL, PE, ERW | SABS 719 GRD "B"
V7 | 50&UNDER | CS HEAVY WT, SCR'D ENDS TO BSP, 6.0m | SABS 62
V7 | 65-150 | CS, HEAVY WT, BE, 6.0m SCARFED | SABS 62
V7 | 200-700 | CS, 10mm WALL, BE, ERW, 9.0m | SABS 719 GRD "B"
X2 | 50-150 | CS MED WT, PE, SCARFED | SABS 62
X2 | 200-450 | CS, 6mm WALL, PE, ERW | SABS 719 GRD "B"
X3 | 50-150 | CS MED WT, PE, SCARFED | SABS 62
X3 | 200-450 | CS, 6mm WALL, PE, ERW | SABS 719 GRD "B"
JM | 50-355 OD | uPVC EXTRUSION, PLAIN END, METRIC SIZE GRP OVERWRAP | SABS 966-1976 CLASS 6
JM | 400-1200 OD | uPVC FABRICATED FROM FLAT STOCK, HOT GAS/FILLER ROD WELDED GRP OVERWRAP | uPVC CLASS 12454-B
JN | 25-225 OD | uPVC EXTRUSION, PLAIN END, METRIC SIZE GRP OVERWRAP | uPVC SABS 966
JO | 25-225 OD | uPVC EXTRUSION, PLAIN END, METRIC SIZE GRP OVERWRAP | uPVC SABS 966
JP | 25-225 OD | uPVC EXTRUSION, PLAIN END, METRIC SIZE GRP OVERWRAP | uPVC SABS 966
JQ | 25-1600 | REINFORCED THERMOSETTING RESIN PIPEWORK HELICAL FILAMENT WOUND | VINYL ESTER DERAKANE 411-45
JQ1 | 25-1600 | REINFORCED THERMOSETTING RESIN PIPEWORK HELICAL FILAMENT WOUND | VINYL ESTER DERAKANE 411-45
JR | 25-1600 | REINFORCED THERMOSETTING RESIN PIPEWORK HELICAL FILAMENT WOUND | VINYL ESTER DERAKANE 411-45
Q2 | 3-50 | CLEAR HOSE WITH YARN REINFORCING, 30M COILS STD | MEGAFLEX 17009
S3 | 15-300 | PIPE, SEAMLESS, SCH. 40S, DIM TO ANSI B36.19, BEVELLED ENDS | ASTM A312 Gr. TP 316L
TL2 | 20-50 | CS, SCHEDULE 40, PE | ASTM A106 GRADE "B"
J2 | 15-200 | uPVC CLASS 9 | SABS 966
L2 | 50-150 | CS MED WT, PE, SCARFED | SABS 62
L2 | 200-450 | CS, 6mm WALL, PE, ERW | SABS 719 GRD "B"
Q1 | 15-150 | CS MED WT, PE, SCARFED | SABS 62
Q1 | 200-450 | CS, 6mm WALL, PE, ERW | SABS 719 GRD "B"
S2 | 50-150 | CS MED WT, PE, SCARFED | SABS 62
S2 | 200-450 | CS, 6mm WALL, PE, ERW | SABS 719 GRD "B"
B3 | 50-150 | CS MED WT, PE, SCARFED | SABS 62
B3 | 200-450 | CS, 6mm WALL, PE, ERW | SABS 719 GRD "B"
BF3 | 50-300 | CS, STD WT, PE, SMLS | ASTM A106 GRD "B"
C3 | 15-150 | CS MED WT, PE, SCARFED | SABS 62
C3 | 200-450 | CS, 6mm WALL, PE, ERW | SABS 719 GRD "C"
C5 | 15-150 | CS MED WT, PE, SCARFED | SABS 62
C5 | 200-450 | CS, 6mm WALL, PE, ERW | SABS 719 GRD "C"
C7 | 15-150 | CS MED WT, PE, SCARFED | SABS 62
C7 | 200-450 | CS, 6mm WALL, PE, ERW | SABS 719 GRD "C"
CF2 | 200-400 | CS, 10mm WALL, PE, ERW | SABS 719 GRD "B"
CF3 | 200-400 | CS, 10mm WALL, PE, ERW | SABS 719 GRD "B"
CF6 | 200-400 | CS, 10mm WALL, PE, ERW | SABS 719 GRD "B"
CL2 | 200-400 | CS, 10mm WALL, PE, ERW | SABS 719 GRD "B"
CL5 | 200-400 | CS, 10mm WALL, PE, ERW | SABS 719 GRD "B"
CL6 | 200-400 | CS, 10mm WALL, PE, ERW | SABS 719 GRD "B"
E7 | 200-500 | CS, 10mm WALL, PE, ERW, 10.0m | SABS 719 GRADE "B"
E8 | 200-500 | CS, 10mm WALL, PE, ERW, 10.0m | SABS 719 GRADE "B"
EB | 50-250 | SCHEDULE 40S, SEAMLESS, PLAIN ENDS (ABRASIVE SLURRY) DIMENSIONS TO ASME B36.19 | ASTM A312 GR TP 316L (ABRASIVE SLURRY)